## Tabelle1
Four Dimensions Inc.
Wafer ID | SiNi-Hager-3
Test No. | 1
Probe Model S/N | s/n DEMO
Probe Head Type
Probe Head S/N
Probe Head Correct | 1
Probe Pin Spacing (mm) | 1
Average Temperature (C)
Process Name | NIAL-NACH-RTP100
Layer Type | N
Thickness (Micron) | 350
Spec Low Limit(Ohm/sq) | 0
Spec High Limit(Ohm/sq) | 200000
Data Low Limit(Ohm/sq) | 0
Data High Limit(Ohm/sq) | 200000
Wafer Size (mm) | 100
Flat/Notch | FLAT
Max Test Diameter(mm) | 80
Site/Radius/Interval/Point | 169
Geometric Correction | OFF
Gain Control | AUTO
Operator Name
Fab Name
Lot ID
Equipment Info.
Device No.
Group Name
Test Date/Time | 2026-01-22 14:54
Mean | 3.947885
Std Deviation (%) | 0.9984694
Min | 3.885
Max | 4.024375
Range | 0.139375
Point tested | 169
Data pre-sort | 0
Sort sigma | 3
Contour | 0.6458
Carrier Density | 2012600468504576
Mean Ohm-cm | 0.138176
Unformity (%) | 1.762149
Cassette ID
Polynomial Factors
Test Unit | Ohm/sq
Point Number | X Coordinate | Y Coordinate | Result (Ohm/sq)
Point No : 1 | 0,00 | 0,00 | 3.89375
Point No : 2 | -6,67 | 0,00 | 3.9
Point No : 3 | -4,71 | 4,71 | 3.885
Point No : 4 | 0,00 | 6,67 | 3.89
Point No : 5 | 4,71 | 4,71 | 3.895
Point No : 6 | 6,67 | 0,00 | 3.88625
Point No : 7 | 4,71 | -4,71 | 3.895
Point No : 8 | 0,00 | -6,67 | 3.8925
Point No : 9 | -4,71 | -4,71 | 3.89
Point No : 10 | -12,32 | -5,10 | 3.90125
Point No : 11 | -9,43 | -9,43 | 3.8975
Point No : 12 | -5,10 | -12,32 | 3.90125
Point No : 13 | 0,00 | -13,33 | 3.9
Point No : 14 | 5,10 | -12,32 | 3.89875
Point No : 15 | 9,43 | -9,43 | 3.905
Point No : 16 | 12,32 | -5,10 | 3.9075
Point No : 17 | 13,33 | 0,00 | 3.90625
Point No : 18 | 12,32 | 5,10 | 3.90375
Point No : 19 | 9,43 | 9,43 | 3.895
Point No : 20 | 5,10 | 12,32 | 3.8975
Point No : 21 | 0,00 | 13,33 | 3.9025
Point No : 22 | -5,10 | 12,32 | 3.8975
Point No : 23 | -9,43 | 9,43 | 3.90625
Point No : 24 | -12,32 | 5,10 | 3.9075
Point No : 25 | -13,33 | 0,00 | 3.91125
Point No : 26 | -20,00 | 0,00 | 3.9175
Point No : 27 | -19,32 | 5,18 | 3.9175
Point No : 28 | -17,32 | 10,00 | 3.915
Point No : 29 | -14,14 | 14,14 | 3.91
Point No : 30 | -10,00 | 17,32 | 3.91125
Point No : 31 | -5,18 | 19,32 | 3.91
Point No : 32 | 0,00 | 20,00 | 3.90625
Point No : 33 | 5,18 | 19,32 | 3.91
Point No : 34 | 10,00 | 17,32 | 3.90875
Point No : 35 | 14,14 | 14,14 | 3.90625
Point No : 36 | 17,32 | 10,00 | 3.90625
Point No : 37 | 19,32 | 5,18 | 3.9
Point No : 38 | 20,00 | 0,00 | 3.90375
Point No : 39 | 19,32 | -5,18 | 3.91
Point No : 40 | 17,32 | -10,00 | 3.90125
Point No : 41 | 14,14 | -14,14 | 3.91375
Point No : 42 | 10,00 | -17,32 | 3.91125
Point No : 43 | 5,18 | -19,32 | 3.9125
Point No : 44 | 0,00 | -20,00 | 3.91
Point No : 45 | -5,18 | -19,32 | 3.90875
Point No : 46 | -10,00 | -17,32 | 3.9125
Point No : 47 | -14,14 | -14,14 | 3.9075
Point No : 48 | -17,32 | -10,00 | 3.91
Point No : 49 | -19,32 | -5,18 | 3.91
Point No : 50 | -26,15 | -5,20 | 3.93
Point No : 51 | -24,64 | -10,20 | 3.92875
Point No : 52 | -22,17 | -14,82 | 3.92875
Point No : 53 | -18,86 | -18,86 | 3.92
Point No : 54 | -14,82 | -22,17 | 3.9225
Point No : 55 | -10,20 | -24,64 | 3.9275
Point No : 56 | -5,20 | -26,15 | 3.92125
Point No : 57 | 0,00 | -26,67 | 3.9225
Point No : 58 | 5,20 | -26,15 | 3.92875
Point No : 59 | 10,20 | -24,64 | 3.9275
Point No : 60 | 14,82 | -22,17 | 3.9225
Point No : 61 | 18,86 | -18,86 | 3.92875
Point No : 62 | 22,17 | -14,82 | 3.925
Point No : 63 | 24,64 | -10,20 | 3.92125
Point No : 64 | 26,15 | -5,20 | 3.92375
Point No : 65 | 26,67 | 0,00 | 3.925
Point No : 66 | 26,15 | 5,20 | 3.92875
Point No : 67 | 24,64 | 10,20 | 3.93125
Point No : 68 | 22,17 | 14,82 | 3.9325
Point No : 69 | 18,86 | 18,86 | 3.9325
Point No : 70 | 14,82 | 22,17 | 3.93
Point No : 71 | 10,20 | 24,64 | 3.92875
Point No : 72 | 5,20 | 26,15 | 3.93375
Point No : 73 | 0,00 | 26,67 | 3.9375
Point No : 74 | -5,20 | 26,15 | 3.9325
Point No : 75 | -10,20 | 24,64 | 3.93
Point No : 76 | -14,82 | 22,17 | 3.93625
Point No : 77 | -18,86 | 18,86 | 3.93625
Point No : 78 | -22,17 | 14,82 | 3.9375
Point No : 79 | -24,64 | 10,20 | 3.935
Point No : 80 | -26,15 | 5,20 | 3.93375
Point No : 81 | -26,67 | 0,00 | 3.93625
Point No : 82 | -33,33 | 0,00 | 3.96
Point No : 83 | -32,92 | 5,21 | 3.96125
Point No : 84 | -31,70 | 10,30 | 3.96
Point No : 85 | -29,70 | 15,13 | 3.96125
Point No : 86 | -26,97 | 19,59 | 3.95625
Point No : 87 | -23,57 | 23,57 | 3.9525
Point No : 88 | -19,59 | 26,97 | 3.9525
Point No : 89 | -15,13 | 29,70 | 3.96
Point No : 90 | -10,30 | 31,70 | 3.95375
Point No : 91 | -5,21 | 32,92 | 3.95875
Point No : 92 | 0,00 | 33,33 | 3.9575
Point No : 93 | 5,21 | 32,92 | 3.9475
Point No : 94 | 10,30 | 31,70 | 3.95125
Point No : 95 | 15,13 | 29,70 | 3.95125
Point No : 96 | 19,59 | 26,97 | 3.9525
Point No : 97 | 23,57 | 23,57 | 3.9525
Point No : 98 | 26,97 | 19,59 | 3.95375
Point No : 99 | 29,70 | 15,13 | 3.94875
Point No : 100 | 31,70 | 10,30 | 3.95
Point No : 101 | 32,92 | 5,21 | 3.95375
Point No : 102 | 33,33 | 0,00 | 3.95
Point No : 103 | 32,92 | -5,21 | 3.9475
Point No : 104 | 31,70 | -10,30 | 3.94875
Point No : 105 | 29,70 | -15,13 | 3.94375
Point No : 106 | 26,97 | -19,59 | 3.945
Point No : 107 | 23,57 | -23,57 | 3.945
Point No : 108 | 19,59 | -26,97 | 3.94125
Point No : 109 | 15,13 | -29,70 | 3.94625
Point No : 110 | 10,30 | -31,70 | 3.95
Point No : 111 | 5,21 | -32,92 | 3.9375
Point No : 112 | 0,00 | -33,33 | 3.945
Point No : 113 | -5,21 | -32,92 | 3.945
Point No : 114 | -10,30 | -31,70 | 3.94125
Point No : 115 | -15,13 | -29,70 | 3.9425
Point No : 116 | -19,59 | -26,97 | 3.95
Point No : 117 | -23,57 | -23,57 | 3.94625
Point No : 118 | -26,97 | -19,59 | 3.95375
Point No : 119 | -29,70 | -15,13 | 3.95375
Point No : 120 | -31,70 | -10,30 | 3.95875
Point No : 121 | -32,92 | -5,21 | 3.96375
Point No : 122 | -39,66 | -5,22 | 4.009375
Point No : 123 | -38,64 | -10,35 | 4.009375
Point No : 124 | -36,96 | -15,31 | 4.003125
Point No : 125 | -34,64 | -20,00 | 4.006875
Point No : 126 | -31,73 | -24,35 | 3.999375
Point No : 127 | -28,28 | -28,28 | 3.998125
Point No : 128 | -24,35 | -31,73 | 3.994375
Point No : 129 | -20,00 | -34,64 | 3.991875
Point No : 130 | -15,31 | -36,96 | 3.993125
Point No : 131 | -10,35 | -38,64 | 3.989375
Point No : 132 | -5,22 | -39,66 | 3.984375
Point No : 133 | 0,00 | -40,00 | 3.981875
Point No : 134 | 5,22 | -39,66 | 3.986875
Point No : 135 | 10,35 | -38,64 | 3.989375
Point No : 136 | 15,31 | -36,96 | 3.994375
Point No : 137 | 20,00 | -34,64 | 3.991875
Point No : 138 | 24,35 | -31,73 | 3.989375
Point No : 139 | 28,28 | -28,28 | 3.993125
Point No : 140 | 31,73 | -24,35 | 3.990625
Point No : 141 | 34,64 | -20,00 | 3.986875
Point No : 142 | 36,96 | -15,31 | 3.985625
Point No : 143 | 38,64 | -10,35 | 3.985625
Point No : 144 | 39,66 | -5,22 | 3.986875
Point No : 145 | 40,00 | 0,00 | 3.994375
Point No : 146 | 39,66 | 5,22 | 3.994375
Point No : 147 | 38,64 | 10,35 | 3.993125
Point No : 148 | 36,96 | 15,31 | 3.996875
Point No : 149 | 34,64 | 20,00 | 3.994375
Point No : 150 | 31,73 | 24,35 | 4.001875
Point No : 151 | 28,28 | 28,28 | 4.001875
Point No : 152 | 24,35 | 31,73 | 4.006875
Point No : 153 | 20,00 | 34,64 | 4.010625
Point No : 154 | 15,31 | 36,96 | 4.009375
Point No : 155 | 10,35 | 38,64 | 4.014375
Point No : 156 | 5,22 | 39,66 | 4.018125
Point No : 157 | 0,00 | 40,00 | 4.024375
Point No : 158 | -5,22 | 39,66 | 4.021875
Point No : 159 | -10,35 | 38,64 | 4.023125
Point No : 160 | -15,31 | 36,96 | 4.024375
Point No : 161 | -20,00 | 34,64 | 4.023125
Point No : 162 | -24,35 | 31,73 | 4.019375
Point No : 163 | -28,28 | 28,28 | 4.016875
Point No : 164 | -31,73 | 24,35 | 4.016875
Point No : 165 | -34,64 | 20,00 | 4.015625
Point No : 166 | -36,96 | 15,31 | 4.015625
Point No : 167 | -38,64 | 10,35 | 4.013125
Point No : 168 | -39,66 | 5,22 | 4.009375
Point No : 169 | -40,00 | 0,00 | 4.008125