## Tabelle1
Four Dimensions Inc.
Wafer ID | SiNi-Hager-1
Test No. | 1
Probe Model S/N | s/n DEMO
Probe Head Type
Probe Head S/N
Probe Head Correct | 1
Probe Pin Spacing (mm) | 1
Average Temperature (C)
Process Name | NIAL_50NM
Layer Type | N
Thickness (Micron) | 0.05
Spec Low Limit(Ohm/sq) | 0.1
Spec High Limit(Ohm/sq) | 0.25
Data Low Limit(Ohm/sq) | 0
Data High Limit(Ohm/sq) | 200000
Wafer Size (mm) | 150
Flat/Notch | FLAT
Max Test Diameter(mm) | 130
Site/Radius/Interval/Point | 169
Geometric Correction | OFF
Gain Control | AUTO
Operator Name
Fab Name | IISB
Lot ID
Equipment Info. | Polytec 333A
Device No.
Group Name
Test Date/Time | 2026-01-22 14:23
Mean | 4.652751
Std Deviation (%) | 12.19809
Min | 4.071875
Max | 6.064375
Range | 1.9925
Point tested | 169
Data pre-sort | 0
Sort sigma | 3
Contour | 10.1132
Carrier Density | 20471560036941824
Mean Ohm-cm | 2.326376e-05
Unformity (%) | 19.65717
Cassette ID
Polynomial Factors
Test Unit | Ohm/sq
Point Number | X Coordinate | Y Coordinate | Result (Ohm/sq)
Point No : 1 | 0,00 | 0,00 | 4.071875
Point No : 2 | -10,83 | 0,00 | 4.07875
Point No : 3 | -7,66 | 7,66 | 4.073125
Point No : 4 | 0,00 | 10,83 | 4.0775
Point No : 5 | 7,66 | 7,66 | 4.075
Point No : 6 | 10,83 | 0,00 | 4.071875
Point No : 7 | 7,66 | -7,66 | 4.08
Point No : 8 | 0,00 | -10,83 | 4.08
Point No : 9 | -7,66 | -7,66 | 4.07875
Point No : 10 | -20,02 | -8,29 | 4.095
Point No : 11 | -15,32 | -15,32 | 4.09875
Point No : 12 | -8,29 | -20,02 | 4.1025
Point No : 13 | 0,00 | -21,67 | 4.09875
Point No : 14 | 8,29 | -20,02 | 4.09625
Point No : 15 | 15,32 | -15,32 | 4.1
Point No : 16 | 20,02 | -8,29 | 4.0975
Point No : 17 | 21,67 | 0,00 | 4.0975
Point No : 18 | 20,02 | 8,29 | 4.09875
Point No : 19 | 15,32 | 15,32 | 4.09375
Point No : 20 | 8,29 | 20,02 | 4.09
Point No : 21 | 0,00 | 21,67 | 4.09875
Point No : 22 | -8,29 | 20,02 | 4.09875
Point No : 23 | -15,32 | 15,32 | 4.09625
Point No : 24 | -20,02 | 8,29 | 4.09625
Point No : 25 | -21,67 | 0,00 | 4.1
Point No : 26 | -32,50 | 0,00 | 4.14375
Point No : 27 | -31,39 | 8,41 | 4.13875
Point No : 28 | -28,15 | 16,25 | 4.13875
Point No : 29 | -22,98 | 22,98 | 4.125
Point No : 30 | -16,25 | 28,15 | 4.1275
Point No : 31 | -8,41 | 31,39 | 4.12625
Point No : 32 | 0,00 | 32,50 | 4.12875
Point No : 33 | 8,41 | 31,39 | 4.125
Point No : 34 | 16,25 | 28,15 | 4.1225
Point No : 35 | 22,98 | 22,98 | 4.1225
Point No : 36 | 28,15 | 16,25 | 4.12125
Point No : 37 | 31,39 | 8,41 | 4.1225
Point No : 38 | 32,50 | 0,00 | 4.11375
Point No : 39 | 31,39 | -8,41 | 4.12125
Point No : 40 | 28,15 | -16,25 | 4.12125
Point No : 41 | 22,98 | -22,98 | 4.13
Point No : 42 | 16,25 | -28,15 | 4.13125
Point No : 43 | 8,41 | -31,39 | 4.1275
Point No : 44 | 0,00 | -32,50 | 4.13
Point No : 45 | -8,41 | -31,39 | 4.13625
Point No : 46 | -16,25 | -28,15 | 4.135
Point No : 47 | -22,98 | -22,98 | 4.13125
Point No : 48 | -28,15 | -16,25 | 4.13375
Point No : 49 | -31,39 | -8,41 | 4.13375
Point No : 50 | -42,50 | -8,45 | 4.259375
Point No : 51 | -40,03 | -16,58 | 4.253125
Point No : 52 | -36,03 | -24,07 | 4.248125
Point No : 53 | -30,64 | -30,64 | 4.235625
Point No : 54 | -24,07 | -36,03 | 4.229375
Point No : 55 | -16,58 | -40,03 | 4.221875
Point No : 56 | -8,45 | -42,50 | 4.219375
Point No : 57 | 0,00 | -43,33 | 4.210625
Point No : 58 | 8,45 | -42,50 | 4.204375
Point No : 59 | 16,58 | -40,03 | 4.196875
Point No : 60 | 24,07 | -36,03 | 4.199375
Point No : 61 | 30,64 | -30,64 | 4.196875
Point No : 62 | 36,03 | -24,07 | 4.199375
Point No : 63 | 40,03 | -16,58 | 4.191875
Point No : 64 | 42,50 | -8,45 | 4.188125
Point No : 65 | 43,33 | 0,00 | 4.191875
Point No : 66 | 42,50 | 8,45 | 4.195625
Point No : 67 | 40,03 | 16,58 | 4.200625
Point No : 68 | 36,03 | 24,07 | 4.205625
Point No : 69 | 30,64 | 30,64 | 4.211875
Point No : 70 | 24,07 | 36,03 | 4.215625
Point No : 71 | 16,58 | 40,03 | 4.215625
Point No : 72 | 8,45 | 42,50 | 4.224375
Point No : 73 | 0,00 | 43,33 | 4.235625
Point No : 74 | -8,45 | 42,50 | 4.243125
Point No : 75 | -16,58 | 40,03 | 4.248125
Point No : 76 | -24,07 | 36,03 | 4.256875
Point No : 77 | -30,64 | 30,64 | 4.256875
Point No : 78 | -36,03 | 24,07 | 4.258125
Point No : 79 | -40,03 | 16,58 | 4.268125
Point No : 80 | -42,50 | 8,45 | 4.259375
Point No : 81 | -43,33 | 0,00 | 4.264375
Point No : 82 | -54,17 | 0,00 | 4.9175
Point No : 83 | -53,50 | 8,47 | 4.91875
Point No : 84 | -51,52 | 16,74 | 4.91875
Point No : 85 | -48,26 | 24,59 | 4.90625
Point No : 86 | -43,82 | 31,84 | 4.8975
Point No : 87 | -38,30 | 38,30 | 4.879375
Point No : 88 | -31,84 | 43,82 | 4.878125
Point No : 89 | -24,59 | 48,26 | 4.870625
Point No : 90 | -16,74 | 51,52 | 4.850625
Point No : 91 | -8,47 | 53,50 | 4.830625
Point No : 92 | 0,00 | 54,17 | 4.809375
Point No : 93 | 8,47 | 53,50 | 4.775
Point No : 94 | 16,74 | 51,52 | 4.75
Point No : 95 | 24,59 | 48,26 | 4.73
Point No : 96 | 31,84 | 43,82 | 4.7075
Point No : 97 | 38,30 | 38,30 | 4.679375
Point No : 98 | 43,82 | 31,84 | 4.659375
Point No : 99 | 48,26 | 24,59 | 4.609375
Point No : 100 | 51,52 | 16,74 | 4.58
Point No : 101 | 53,50 | 8,47 | 4.55375
Point No : 102 | 54,17 | 0,00 | 4.525
Point No : 103 | 53,50 | -8,47 | 4.51375
Point No : 104 | 51,52 | -16,74 | 4.51375
Point No : 105 | 48,26 | -24,59 | 4.50875
Point No : 106 | 43,82 | -31,84 | 4.52
Point No : 107 | 38,30 | -38,30 | 4.52
Point No : 108 | 31,84 | -43,82 | 4.51
Point No : 109 | 24,59 | -48,26 | 4.5225
Point No : 110 | 16,74 | -51,52 | 4.53875
Point No : 111 | 8,47 | -53,50 | 4.56625
Point No : 112 | 0,00 | -54,17 | 4.613125
Point No : 113 | -8,47 | -53,50 | 4.644375
Point No : 114 | -16,74 | -51,52 | 4.678125
Point No : 115 | -24,59 | -48,26 | 4.715
Point No : 116 | -31,84 | -43,82 | 4.76
Point No : 117 | -38,30 | -38,30 | 4.803125
Point No : 118 | -43,82 | -31,84 | 4.846875
Point No : 119 | -48,26 | -24,59 | 4.870625
Point No : 120 | -51,52 | -16,74 | 4.895
Point No : 121 | -53,50 | -8,47 | 4.90875
Point No : 122 | -64,44 | -8,48 | 5.630625
Point No : 123 | -62,79 | -16,82 | 5.639375
Point No : 124 | -60,05 | -24,87 | 5.634375
Point No : 125 | -56,29 | -32,50 | 5.653125
Point No : 126 | -51,57 | -39,57 | 5.699375
Point No : 127 | -45,96 | -45,96 | 5.656875
Point No : 128 | -39,57 | -51,57 | 5.5425
Point No : 129 | -32,50 | -56,29 | 5.5125
Point No : 130 | -24,87 | -60,05 | 5.476875
Point No : 131 | -16,82 | -62,79 | 5.58125
Point No : 132 | -8,48 | -64,44 | 6.064375
Point No : 133 | 0,00 | -65,00 | 6.901875
Point No : 134 | 8,48 | -64,44 | 6.503125
Point No : 135 | 16,82 | -62,79 | 5.56
Point No : 136 | 24,87 | -60,05 | 5.365
Point No : 137 | 32,50 | -56,29 | 5.325
Point No : 138 | 39,57 | -51,57 | 5.31375
Point No : 139 | 45,96 | -45,96 | 5.31375
Point No : 140 | 51,57 | -39,57 | 5.30625
Point No : 141 | 56,29 | -32,50 | 5.305
Point No : 142 | 60,05 | -24,87 | 5.30625
Point No : 143 | 62,79 | -16,82 | 5.3025
Point No : 144 | 64,44 | -8,48 | 5.289375
Point No : 145 | 65,00 | 0,00 | 5.3025
Point No : 146 | 64,44 | 8,48 | 5.3075
Point No : 147 | 62,79 | 16,82 | 5.325
Point No : 148 | 60,05 | 24,87 | 5.34125
Point No : 149 | 56,29 | 32,50 | 5.3475
Point No : 150 | 51,57 | 39,57 | 5.35625
Point No : 151 | 45,96 | 45,96 | 5.36875
Point No : 152 | 39,57 | 51,57 | 5.38875
Point No : 153 | 32,50 | 56,29 | 5.400625
Point No : 154 | 24,87 | 60,05 | 5.395
Point No : 155 | 16,82 | 62,79 | 5.405625
Point No : 156 | 8,48 | 64,44 | 5.424375
Point No : 157 | 0,00 | 65,00 | 5.448125
Point No : 158 | -8,48 | 64,44 | 5.453125
Point No : 159 | -16,82 | 62,79 | 5.465625
Point No : 160 | -24,87 | 60,05 | 5.478125
Point No : 161 | -32,50 | 56,29 | 5.50375
Point No : 162 | -39,57 | 51,57 | 5.52
Point No : 163 | -45,96 | 45,96 | 5.54125
Point No : 164 | -51,57 | 39,57 | 5.54375
Point No : 165 | -56,29 | 32,50 | 5.5625
Point No : 166 | -60,05 | 24,87 | 5.58625
Point No : 167 | -62,79 | 16,82 | 5.605625
Point No : 168 | -64,44 | 8,48 | 5.608125
Point No : 169 | -65,00 | 0,00 | 5.616875